## thesis_stats
image_filename | source_folder | crack | flaking | wcrack | N | fgc | ledge | ledge_gc | dgc
0RH_NR212_v1_mm000001.jpg | humidity_loading | 12.82791 | 0 | 18.45457 | 28 | 0.9902161 | 128.7765 | 131.7804 | 6242.132
0RH_NR212_v2_mm000001.jpg | humidity_loading | 14.48277 | 0 | 20.73171 | 22 | 0.9967878 | 126.4944 | 128.2983 | 6329.919
23RH_NR212_v1_mm000001.jpg | humidity_loading | 11.81404 | 0 | 16.27032 | 27 | 0.9963306 | 118.5004 | 121.4303 | 6293.865
23RH_NR212_v2_mm000001.jpg | humidity_loading | 13.22277 | 0 | 18.33329 | 27 | 0.9959395 | 137.5799 | 140.2139 | 6367.168
75RH_NR212_v1_mm000001.jpg | humidity_loading | 7.347572 | 0 | 9.756098 | 7 | 0.9980715 | 153.0869 | 154.8802 | 6391.687
T2-A_membran_v1_mm000001.jpg | aquivion_t2_membran | 25.72762 | 0.126574 | 18.93192 | 101 | 0.9777124 | 92.36907 | 93.74769 | 6423.184
T2-A_membran_v2_mm000001.jpg | aquivion_t2_membran | 26.75908 | 1.655571 | 28.04878 | 35 | 0.9812969 | 140.8834 | 142.2614 | 6343.013
T3-M_v1_mm000001.jpg | characterization2_membran | 25.15185 | 0 | 19.85222 | 14 | 0.9961328 | 104.1225 | 104.2473 | 6332.552
T3-M_v2_mm000001.jpg | characterization2_membran | 25.023 | 0 | 19.5122 | 17 | 0.9949357 | 99.76384 | 99.92448 | 6377.215
T4-M_v1_mm000001.jpg | characterization2_membran | 22.79871 | 0 | 10.05636 | 123 | 0.9921118 | 41.42752 | 41.87137 | 6414.12
T4-M_v2_mm000001.jpg | characterization2_membran | 23.48731 | 0 | 11.04315 | 101 | 0.9924884 | 42.62164 | 42.96088 | 6404.174
T5-PTFE_H145_v1_mm000001.jpg | characterization2_ptfe | 10.99036 | 0.018894 | 6.567274 | 568 | 0.748068 | 60.6206 | 64.4503 | 6017.512
T5-PTFE_H145_v2_mm000001.jpg | characterization2_ptfe | 13.40354 | 0.8146565 | 8.536585 | 398 | 0.9007749 | 63.08283 | 67.84729 | 6350.455
T5-PTFE_H190_v1_mm000001.jpg | characterization2_ptfe | 28.13391 | 1.76096 | 26.85697 | 57 | 0.9802193 | 114.1185 | 115.5472 | 6407.775
T5-PTFE_H190_v2_mm000001.jpg | characterization2_ptfe | 25.58576 | 4.026367 | 21.05204 | 89 | 0.9702835 | 96.62313 | 98.54651 | 6404.9
T5-PTFE_H50_v1_mm000001.jpg | characterization2_ptfe | 0.02056542 | 0.02151677 | 3.449301 | 26 | 0.1697759 | 19.03244 | 136.8423 | 132.3676
T5-PTFE_H50_v2_mm000001.jpg | characterization2_ptfe | 0.1309544 | 0 | 2.726912 | 280 | 0.03055343 | 18.04383 | 220.7002 | 70.2729
T5-PTFE_H95_v1_mm000001.jpg | characterization2_ptfe | 1.455022 | 0.0888318 | 3.449301 | 2002 | 0.01089912 | 31.06166 | 62.22794 | 274.1089
T5-PTFE_H95_v2_mm000001.jpg | characterization2_ptfe | 2.020956 | 0.01717101 | 3.658537 | 1545 | 0.01091149 | 41.97599 | 64.40696 | 493.8475