## crack_stats_v3_bcd
image_filename | source_folder | image_width_px | image_height_px | scale_bar_check | crack_area_pct | crack_area_pct_excl_flakes | crack_area_mm2 | avg_width_px | avg_width_um | median_width_px | median_width_um | avg_edge_length_px | avg_edge_length_um | median_edge_length_px | median_edge_length_um | n_components | giant_component_fraction | median_edge_length_gc_px | median_edge_length_gc_um | giant_component_span_px | giant_component_span_um | flaking_excluded_area_pct | flaking_n_candidates | flaking_n_edges_omitted | n_corner_artifacts_pruned | runtime_binarize_s | runtime_skeletonize_s | runtime_flaking_s | runtime_graph_extract_s | runtime_stats_s | runtime_total_s | batch
T5-PTFE_H50_v1_mm000001.jpg | characterization2_ptfe | 7327 | 7611 | no blue bar (visually confirmed) | 0.02056278 | 0.02056721 | 0.004263459 | 10.69891 | 6.523728 | 4 | 2.439024 | 46.59961 | 28.4144 | 25.48528 | 15.53981 | 23 | 0.1618213 | 173.4386 | 105.7552 | 145.0138 | 88.42304 | 0.02151677 | 1 | 3 | 0 | 2.823151 | 29.95601 | 1.598449 | 0.00362484 | 0.1247231 | 37.19682 | B
T5-PTFE_H50_v2_mm000001.jpg | characterization2_ptfe | 7325 | 7613 | no blue bar (visually confirmed) | 0.1309544 | 0.1309544 | 0.02715162 | 6.164486 | 3.758833 | 4.472136 | 2.726912 | 40.02164 | 24.40344 | 29.59188 | 18.04383 | 280 | 0.03055343 | 361.9483 | 220.7002 | 115.2476 | 70.2729 | 0 | 0 | 0 | 0 | 1.993789 | 23.77049 | 1.188918 | 0.003367697 | 0.08762579 | 28.33535 | B
T5-PTFE_H95_v1_mm000001.jpg | characterization2_ptfe | 7326 | 7611 | no blue bar (visually confirmed) | 1.453738 | 1.455031 | 0.3013749 | 5.682886 | 3.465174 | 5.656854 | 3.449301 | 61.56018 | 37.53669 | 50.84062 | 31.00038 | 1994 | 0.01093523 | 102.0538 | 62.22794 | 449.5387 | 274.1089 | 0.0888318 | 2 | 24 | 5 | 2.028452 | 34.40561 | 1.543009 | 0.008089744 | 0.3424764 | 39.67542 | B
T5-PTFE_H95_v2_mm000001.jpg | characterization2_ptfe | 7337 | 7624 | no blue bar (visually confirmed) | 2.020609 | 2.020956 | 0.4202387 | 6.400657 | 3.90284 | 6 | 3.658537 | 87.98564 | 53.64978 | 68.84062 | 41.97599 | 1543 | 0.0109499 | 105.6274 | 64.40696 | 809.9099 | 493.8475 | 0.01717101 | 2 | 10 | 1 | 2.715234 | 29.88516 | 1.663665 | 0.01577667 | 0.2120817 | 35.91225 | B
T5-PTFE_H145_v1_mm000001.jpg | characterization2_ptfe | 7334 | 7615 | no blue bar (visually confirmed) | 10.9883 | 10.99038 | 2.281675 | 11.322 | 6.903659 | 10.77033 | 6.567274 | 119.9964 | 73.16852 | 99.36753 | 60.58996 | 568 | 0.7479763 | 105.6985 | 64.4503 | 9868.72 | 6017.512 | 0.018894 | 1 | 5 | 8 | 1.725015 | 37.8326 | 1.589977 | 0.02981166 | 0.5288511 | 43.19153919 | B
T5-PTFE_H145_v2_mm000001.jpg | characterization2_ptfe | 7330 | 7617 | no blue bar (visually confirmed) | 13.29443 | 13.40363 | 2.759752 | 15.48429 | 9.44164 | 14 | 8.536585 | 122.9457 | 74.96688 | 103.3259 | 63.0036 | 391 | 0.9015642 | 110.9706 | 67.66498 | 10414.75 | 6350.455 | 0.8146565 | 23 | 120 | 24 | 2.175923 | 40.90776 | 3.233621 | 0.0449912 | 0.4848968 | 48.39454 | B
T5-PTFE_H190_v1_mm000001.jpg | characterization2_ptfe | 7325 | 7617 | no blue bar (visually confirmed) | 27.63897 | 28.1344 | 5.733577 | 43.41753 | 26.4741 | 44.04543 | 26.85697 | 205.5439 | 125.3316 | 187.1543 | 114.1185 | 39 | 0.984113 | 189.4975 | 115.5472 | 10508.75 | 6407.775 | 1.76096 | 6 | 64 | 48 | 2.767159 | 69.37036 | 5.29578 | 0.02157794 | 0.2508682 | 79.33757 | B
T5-PTFE_H190_v2_mm000001.jpg | characterization2_ptfe | 7334 | 7619 | no blue bar (visually confirmed) | 24.5558 | 25.58599 | 5.101587 | 34.88924 | 21.27393 | 34.52535 | 21.05204 | 172.5668 | 105.2236 | 158.7696 | 96.8107 | 78 | 0.9746761 | 161.8944 | 98.71612 | 10504.04 | 6404.9 | 4.026367 | 11 | 137 | 54 | 2.0121 | 75.22285 | 7.601731 | 0.02235685 | 0.311333 | 86.46631 | B
0RH_NR212_v1_mm000001.jpg | humidity_loading | 7321 | 7606 | no blue bar (visually confirmed) | 12.82791 | 12.82791 | 2.655796 | 26.99166 | 16.45833 | 30.26549 | 18.45457 | 238.8433 | 145.6362 | 211.1934 | 128.7765 | 28 | 0.9902161 | 216.1198 | 131.7804 | 10237.1 | 6242.132 | 0 | 0 | 0 | 24 | 1.924764 | 31.31855 | 1.345133 | 0.02058654 | 0.2021827 | 36.08207 | C
0RH_NR212_v2_mm000001.jpg | humidity_loading | 7322 | 7610 | no blue bar (visually confirmed) | 14.48277 | 14.48277 | 3.000395 | 29.70473 | 18.11264 | 34 | 20.73171 | 231.9977 | 141.462 | 207.4508 | 126.4944 | 22 | 0.9967878 | 210.4092 | 128.2983 | 10381.07 | 6329.919 | 0 | 0 | 0 | 31 | 1.849004 | 30.88301 | 1.336808 | 0.01606512 | 0.2474689 | 35.67299 | C
23RH_NR212_v1_mm000001.jpg | humidity_loading | 7326 | 7614 | no blue bar (visually confirmed) | 11.81404 | 11.81404 | 2.450137 | 23.88323 | 14.56294 | 26.68333 | 16.27032 | 221.4456 | 135.0278 | 194.3406 | 118.5004 | 27 | 0.9963306 | 199.1457 | 121.4303 | 10321.94 | 6293.865 | 0 | 0 | 0 | 19 | 1.866706 | 28.64195 | 1.403166 | 0.01634358 | 0.2624587 | 33.40893 | C
23RH_NR212_v2_mm000001.jpg | humidity_loading | 7320 | 7610 | no blue bar (visually confirmed) | 13.22277 | 13.22277 | 2.738613 | 28.49739 | 17.37646 | 30.06659 | 18.33329 | 247.105 | 150.6738 | 225.631 | 137.5799 | 27 | 0.9959395 | 229.9508 | 140.2139 | 10442.15 | 6367.168 | 0 | 0 | 0 | 13 | 2.086165 | 34.28865 | 1.598582 | 0.01488865 | 0.2086235 | 39.8367 | C
75RH_NR212_v1_mm000001.jpg | humidity_loading | 7320 | 7608 | no blue bar (visually confirmed) | 7.347572 | 7.347572 | 1.52138 | 16.44242 | 10.02587 | 16 | 9.756098 | 287.3702 | 175.2258 | 251.0624 | 153.0869 | 7 | 0.9980715 | 254.0036 | 154.8802 | 10482.37 | 6391.687 | 0 | 0 | 0 | 2 | 2.111493 | 30.53341 | 2.069362 | 0.01517017 | 0.2386989 | 36.30959 | C
T2-M_H90_v1_mm000001.jpg | characterization2_membran | 7333 | 7621 | no blue bar (visually confirmed) | 6.777885 | 6.777885 | 1.408316 | 5.626424 | 3.430746 | 4.472136 | 2.726912 | 41.2031 | 25.12384 | 33.31371 | 20.31324 | 14348 | 0.0005255451 | 49.76955 | 30.34729 | 207.3861 | 126.4549 | 0 | 0 | 0 | 0 | 1.875179 | 51.34046 | 1.534016 | 0.07626061 | 1.540006 | 58.04975 | D
T2-M_H90_v2_mm000001.jpg | characterization2_membran | 7266 | 7544 | no blue bar (visually confirmed) | 7.180391 | 7.180391 | 1.463381 | 5.383792 | 3.2828 | 4.472136 | 2.726912 | 48.19795 | 29.38899 | 38.0061 | 23.17445 | 12208 | 0.0007616285 | 69.74012 | 42.52446 | 244.2478 | 148.9316 | 0 | 0 | 0 | 0 | 1.627441 | 48.81631 | 1.428797 | 0.05508465 | 1.43367 | 54.90965 | D
T3-M_H95_v1_mm000001.jpg | characterization2_membran | 7252 | 7523 | no blue bar (visually confirmed) | 17.16048 | 17.16048 | 3.480892 | 9.809156 | 5.981193 | 10.19804 | 6.218316 | 73.87844 | 45.04783 | 69.14214 | 42.15984 | 524 | 0.973429 | 70.92641 | 43.24781 | 10382.34 | 6330.696 | 0 | 0 | 0 | 4 | 2.455004 | 38.92789 | 1.340876 | 0.109274 | 1.08645 | 45.51028 | D
T3-M_H95_v2_mm000001.jpg | characterization2_membran | 7254 | 7532 | no blue bar (visually confirmed) | 15.66183 | 15.66496 | 3.181578 | 8.24236 | 5.025829 | 8.485281 | 5.173952 | 67.46341 | 41.13622 | 61.45584 | 37.47308 | 990 | 0.9366096 | 64.18377 | 39.13644 | 10342.21 | 6306.225 | 0.02003034 | 2 | 9 | 10 | 2.186917 | 39.97766 | 1.558006321 | 0.1039507 | 1.201094 | 46.5564 | D
T4-M_H95_v1_mm000001.jpg | characterization2_membran | 7327 | 7614 | no blue bar (visually confirmed) | 24.83866 | 24.83866 | 5.152043 | 17.82887 | 10.87126 | 20.88061 | 12.73208 | 78.20678 | 47.68706 | 68.79899 | 41.9506 | 25 | 0.9937276 | 68.89949 | 42.01189 | 10487.88 | 6395.049 | 0 | 0 | 0 | 179 | 1.754332 | 34.36544 | 1.330521 | 0.0546433 | 0.8203232 | 39.56807 | D
T4-M_H95_v2_mm000001.jpg | characterization2_membran | 7326 | 7616 | no blue bar (visually confirmed) | 22.46097 | 22.46097 | 4.659451 | 11.41484 | 6.960266 | 13.41641 | 8.180737 | 60.26649 | 36.74786 | 57.2132 | 34.8861 | 120 | 0.9948814 | 57.45584 | 35.03405 | 10515.93 | 6412.152 | 0 | 0 | 0 | 12 | 1.800451 | 43.04379 | 1.595544 | 0.09048822 | 1.70907 | 49.90918 | D

## definitions
Column | Definition | Unit | Evidence tag
crack_area_pct | Share of image pixels classified as crack by Otsu thresholding, after flaking exclusion and despeckling. | % of image area | measured
crack_area_pct_excl_flakes | Same crack-pixel count as crack_area_pct, but the denominator excludes the flaking-exclusion area instead of the whole image (that area is missing material, not confirmed non-crack). | % of non-excluded image area | measured
crack_area_mm2 | crack_area_pct's pixel count converted to physical area via the 0.6098 um/px mosaic calibration factor. | mm^2 | calibrated
avg_width_px | Crude width estimate: total crack area divided by total skeleton length. An area/length ratio, not a direct per-pixel measurement -- see median_width_px for that. | px | interpreted
avg_width_um | avg_width_px converted to microns via the 0.6098 um/px calibration factor. | um | calibrated
median_width_px | Median of (2 x local medial radius) sampled at every pixel of every non-omitted skeleton edge -- a direct per-pixel distance-transform width measurement. | px | interpreted
median_width_um | median_width_px converted to microns via the 0.6098 um/px calibration factor. | um | calibrated
avg_edge_length_px | Mean length of one graph edge (distance between one junction/endpoint and the next) among non-omitted edges. Not the mean length of a whole physical crack -- a crack passing through several junctions counts as several edges. | px | measured
avg_edge_length_um | avg_edge_length_px converted to microns via the 0.6098 um/px calibration factor. | um | calibrated
median_edge_length_px | Median (rather than mean) graph edge length among non-omitted edges -- less sensitive to a few very long or very short edges than avg_edge_length_px. | px | interpreted
median_edge_length_um | median_edge_length_px converted to microns via the 0.6098 um/px calibration factor. | um | calibrated
median_edge_length_gc_px | Same as median_edge_length_px, restricted to edges whose both endpoints lie in the giant (largest, by total length) connected component. | px | interpreted
median_edge_length_gc_um | median_edge_length_gc_px converted to microns via the 0.6098 um/px calibration factor. | um | calibrated
n_components | Number of disconnected pieces in the crack-network graph, after crack_stats_v3's omit-by-membership flaking exclusion has already been applied to the graph itself (stricter than crack_stats v1, which keeps flaking-touching edges in the graph and only drops them from length/width stats). | count | measured
giant_component_fraction | Share of total crack length belonging to the single largest connected component. 1.0 means one fully connected network; well below 1 means the crack pattern is still fragmented into separate islands. | fraction, 0-1 | measured
giant_component_span_px | Straight-line distance between the two farthest-apart points on the giant component's own skeleton pixel path (every pixel, not just junction/endpoint node coordinates) -- physical spatial reach of the largest connected network. | px | interpreted
giant_component_span_um | giant_component_span_px converted to microns via the 0.6098 um/px calibration factor. | um | calibrated
flaking_excluded_area_pct | Share of image area identified as flaking/delamination (catalyst layer physically missing, not fractured) and excluded before skeletonization even runs. | % of image area | measured
flaking_n_candidates | Number of flaking/delamination regions identified (local width far exceeding the image's own typical crack width, grown back out to their true boundary). Read as 'candidates passing the width test', not a confirmed count -- see docs/crack_stats_schema.md Sec. 4b for a known false-positive gap. | count | interpreted
flaking_n_edges_omitted | Number of graph edges with any pixel inside a flaking-exclusion region, omitted entirely -- from both the stats columns above AND the connectivity graph itself (n_components/giant_component_fraction). This is crack_stats_v3's key methodology difference from v1, which keeps these edges in the graph and only drops them from length/width stats. | count | measured
n_corner_artifacts_pruned | Number of skeleton branches removed during pruning because their local width trends monotonically along their length (a medial-axis branch tracing into a concave mask-boundary corner), rather than because they were short. | count | interpreted