## crack_stats
image_filename | source_folder | image_width_px | image_height_px | scale_bar_check | crack_area_pct | crack_area_mm2 | avg_width_px | avg_width_um | avg_edge_length_px | avg_edge_length_um | n_components | giant_component_fraction
T5-M_H190_v1_mm000001.jpg | T5 | 7328 | 7612 | no blue bar (visually confirmed) | 14.46306 | 2.999555 | 22.5115 | 13.72653 | 189.3169 | 115.4372 | 27 | 0.9966936
T5-M_H95_v1_mm000001.jpg | T5 | 7323 | 7609 | no blue bar (visually confirmed) | 9.688409 | 2.007157 | 11.75255 | 7.166191 | 134.1538 | 81.80112 | 36 | 0.9962303
T5-M_H95_v2_mm000001.jpg | T5 | 7322 | 7615 | no blue bar (visually confirmed) | 11.35208 | 2.353354 | 13.29351 | 8.105802 | 122.9384 | 74.96244 | 43 | 0.9929312
T2-A_membran_v1_mm000001.jpg | aquivion_t2_membran | 7332 | 7614 | no blue bar (visually confirmed) | 25.81487 | 5.358183 | 28.39499 | 17.31402 | 104.4735 | 63.70333 | 100 | 0.9567238
T2-A_membran_v2_mm000001.jpg | aquivion_t2_membran | 7254 | 7528 | no blue bar (visually confirmed) | 27.97122 | 5.679117 | 45.14325 | 27.52637 | 210.5522 | 128.3855 | 31 | 0.9796919
T1-N_PTFE_v1_mm000001.jpg | aquivion_t2_ptfe | 7257 | 7531 | no blue bar (visually confirmed) | 1.055707 | 0.2145189 | 8.576503 | 5.229575 | 42.57806 | 25.96223 | 1163 | 0.0211628
T1-N_PTFE_v2_IL70_mm000001.jpg | aquivion_t2_ptfe | 7260 | 7536 | no blue bar (visually confirmed) | 0.6499071 | 0.1322029 | 9.107072 | 5.553093 | 47.32559 | 28.85707 | 641 | 0.01079467
T1-N_PTFE_v3_IL70_mm000001.jpg | aquivion_t2_ptfe | 7251 | 7530 | no blue bar (visually confirmed) | 0.1372985 | 0.02787217 | 8.448302 | 5.151404 | 43.07466 | 26.26504 | 182 | 0.03285353
T2-A_PTFE_v1_IL70_mm000001.jpg | aquivion_t2_ptfe | 7244 | 7532 | no blue bar (visually confirmed) | 3.388757 | 0.6874506 | 9.630429 | 5.872213 | 37.17896 | 22.6701 | 4285 | 0.01318569
T2-A_PTFE_v2_IL70_mm000001.jpg | aquivion_t2_ptfe | 7245 | 7527 | no blue bar (visually confirmed) | 0.5458023 | 0.1106644 | 7.317308 | 4.461773 | 32.51524 | 19.82637 | 1214 | 0.005279509
T3-M_H95_v1_mm000001.jpg | characterization2_membran | 7252 | 7523 | no blue bar (visually confirmed) | 17.15678 | 3.480141 | 9.734117 | 5.935437 | 67.33794 | 41.05972 | 524 | 0.9697365
T3-M_H95_v2_mm000001.jpg | characterization2_membran | 7254 | 7532 | no blue bar (visually confirmed) | 15.68082 | 3.185436 | 8.220574 | 5.012545 | 64.95532 | 39.6069 | 989 | 0.9355289
T3-M_v1_mm000001.jpg | characterization2_membran | 7262 | 7539 | no blue bar (visually confirmed) | 25.15013 | 5.119442 | 29.84913 | 18.20069 | 144.8791 | 88.34089 | 14 | 0.988897
T3-M_v2_mm000001.jpg | characterization2_membran | 7338 | 7620 | no blue bar (visually confirmed) | 25.02088 | 5.201727 | 29.00336 | 17.68497 | 133.8822 | 81.63546 | 17 | 0.9865022
T4-M_H95_v1_mm000001.jpg | characterization2_membran | 7327 | 7614 | no blue bar (visually confirmed) | 24.82706 | 5.149637 | 17.36753 | 10.58996 | 66.94298 | 40.81889 | 25 | 0.9833718
T4-M_H95_v2_mm000001.jpg | characterization2_membran | 7326 | 7616 | no blue bar (visually confirmed) | 22.44102 | 4.655312 | 11.19734 | 6.827647 | 52.97292 | 32.30056 | 120 | 0.989663
T4-M_v1_mm000001.jpg | characterization2_membran | 7326 | 7608 | no blue bar (visually confirmed) | 22.77691 | 4.720028 | 14.35876 | 8.755341 | 55.11678 | 33.6078 | 123 | 0.9753929
T4-M_v2_mm000001.jpg | characterization2_membran | 7348 | 7629 | no blue bar (visually confirmed) | 23.46782 | 4.891273 | 15.69355 | 9.569236 | 57.69296 | 35.17864 | 101 | 0.9765548
T3-PTFE_v1_mm000001.jpg | characterization2_ptfe | 7338 | 7619 | no blue bar (visually confirmed) | 28.71606 | 5.969155 | 19.01687 | 11.59565 | 37.50472 | 22.86873 | 210 | 0.9278228
T3-PTFE_v2_mm000001.jpg | characterization2_ptfe | 7334 | 7622 | no blue bar (visually confirmed) | 26.88748 | 5.588203 | 17.9419 | 10.94019 | 39.59285 | 24.14198 | 276 | 0.9263271
T4-PTFE_v1_mm000001.jpg | characterization2_ptfe | 7325 | 7619 | no blue bar (visually confirmed) | 28.66277 | 5.947522 | 20.61449 | 12.56981 | 55.38372 | 33.77056 | 401 | 0.9296618
T4-PTFE_v2_mm000001.jpg | characterization2_ptfe | 7329 | 7615 | no blue bar (visually confirmed) | 28.07906 | 5.826523 | 19.0085 | 11.59055 | 53.41246 | 32.56857 | 377 | 0.9337748
T5-PTFE_H145_v1_mm000001.jpg | characterization2_ptfe | 7334 | 7615 | no blue bar (visually confirmed) | 11.00798 | 2.28576 | 11.2965 | 6.88811 | 114.0444 | 69.53928 | 567 | 0.748194
T5-PTFE_H145_v2_mm000001.jpg | characterization2_ptfe | 7330 | 7617 | no blue bar (visually confirmed) | 14.10819 | 2.928677 | 15.52841 | 9.468545 | 110.78 | 67.54878 | 387 | 0.9056166
T5-PTFE_H190_v1_mm000001.jpg | characterization2_ptfe | 7325 | 7617 | no blue bar (visually confirmed) | 29.39895 | 6.098678 | 43.12914 | 26.29826 | 169.1828 | 103.1603 | 38 | 0.9777307
T5-PTFE_H190_v2_mm000001.jpg | characterization2_ptfe | 7334 | 7619 | no blue bar (visually confirmed) | 28.5809 | 5.93782 | 36.19308 | 22.06895 | 141.9738 | 86.5694 | 77 | 0.9724094
T5-PTFE_H50_v1_mm000001.jpg | characterization2_ptfe | 7327 | 7611 | no blue bar (visually confirmed) | 0.04219791 | 0.008749256 | 12.35037 | 7.53071 | 73.28341 | 44.68501 | 24 | 0.4374889
T5-PTFE_H50_v2_mm000001.jpg | characterization2_ptfe | 7325 | 7613 | no blue bar (visually confirmed) | 0.1313435 | 0.0272323 | 6.176421 | 3.76611 | 39.92811 | 24.34641 | 280 | 0.03052188
T5-PTFE_H95_v1_mm000001.jpg | characterization2_ptfe | 7326 | 7611 | no blue bar (visually confirmed) | 1.545441 | 0.3203859 | 5.945929 | 3.625566 | 61.14952 | 37.28629 | 1997 | 0.01255094
T5-PTFE_H95_v2_mm000001.jpg | characterization2_ptfe | 7337 | 7624 | no blue bar (visually confirmed) | 2.039933 | 0.4242575 | 6.41489 | 3.911518 | 87.32468 | 53.24676 | 1541 | 0.01585964
0RH_NR212_v1_mm000001.jpg | humidity_loading | 7321 | 7606 | no blue bar (visually confirmed) | 12.82802 | 2.655821 | 26.90405 | 16.40491 | 226.5381 | 138.133 | 28 | 0.9902528
0RH_NR212_v2_mm000001.jpg | humidity_loading | 7322 | 7610 | no blue bar (visually confirmed) | 14.48265 | 3.000369 | 29.52277 | 18.00169 | 214.3853 | 130.7228 | 22 | 0.9961559
23RH_NR212_v1_mm000001.jpg | humidity_loading | 7326 | 7614 | no blue bar (visually confirmed) | 11.81409 | 2.450148 | 23.80194 | 14.51338 | 212.6457 | 129.662 | 27 | 0.9958953
23RH_NR212_v2_mm000001.jpg | humidity_loading | 7320 | 7610 | no blue bar (visually confirmed) | 13.22274 | 2.738605 | 28.40923 | 17.3227 | 235.4888 | 143.5908 | 27 | 0.995385
75RH_NR212_v1_mm000001.jpg | humidity_loading | 7320 | 7608 | no blue bar (visually confirmed) | 7.347599 | 1.521386 | 16.43659 | 10.02231 | 282.2583 | 172.1087 | 7 | 0.9980317
75RH_NR212_v2_mm000001.jpg | humidity_loading | 7434 | 7679 | no blue bar (visually confirmed) | 3.028032 | 0.6426878 | 15.98777 | 9.74864 | 26.02129 | 15.86664 | 120 | 0.2807751
0RH_PTFE_v1_mm000001.jpg | humidity_loading_ptfe | 7255 | 7526 | no blue bar (visually confirmed) | 0.123611 | 0.02509407 | 7.07725 | 4.315397 | 50.99793 | 31.0963 | 151 | 0.03133124
75RH_PTFE_v1_mm000001.jpg | humidity_loading_ptfe | 7318 | 7603 | no blue bar (visually confirmed) | 33.43321 | 6.916204 | 27.78296 | 16.94083 | 51.36879 | 31.32243 | 19 | 0.9627416
23RH_PTFE_v1_mm000003.jpg | humidity_loading_ptfe | 7263 | 7544 | no blue bar (visually confirmed) | 12.66455 | 2.58 | 20.66783 | 12.60234 | 120.8594 | 73.69473 | 112 | 0.9288136